## d10 1er ensayo
Carga | P2
-0.1505 | 0
-0.1541 | -0.0001
0.1377 | -0.0001
0.0726 | 0.0026
-1.082 | 0.0102
1.7327 | 0.0161
8.4008 | 0.016
17.064 | 0.0161
32.5435 | 0.0161
44.7527 | 0.0161
48.7755 | 0.0161
48.8646 | 0.0161
47.9118 | 0.0161
65.7224 | 0.0161
106.5242 | 0.0163
199.6776 | 0.0182
303.8677 | 0.0216
376.0851 | 0.0256
445.0111 | 0.0305
499.4463 | 0.0348
538.0341 | 0.038
568.8835 | 0.0406
597.5096 | 0.0433
625.3246 | 0.0459
652.5853 | 0.0484
680.6439 | 0.0509
709.2385 | 0.0534
738.3317 | 0.056
768.5509 | 0.0588
798.6239 | 0.0617
829.9464 | 0.0645
862.2135 | 0.0674
894.624 | 0.0704
927.1054 | 0.0735
958.7632 | 0.0766
991.106 | 0.0797
1025.3637 | 0.083
1059.3842 | 0.0862
1094.4633 | 0.0893
1129.6333 | 0.0927
1164.7029 | 0.096
1200.4593 | 0.0994
1236.9692 | 0.1027
1272.1892 | 0.106
1307.7015 | 0.1093
1344.5866 | 0.1125
1380.7963 | 0.1158
1415.6868 | 0.119
1449.6734 | 0.1221
1483.2106 | 0.1252
1516.2881 | 0.1283
1547.3818 | 0.1313
1576.8056 | 0.1341
1605.1396 | 0.1369
1632.5737 | 0.1394
1659.9238 | 0.142
1687.2043 | 0.1447
1714.8569 | 0.1475
1741.5908 | 0.1501
1767.986 | 0.1527
1794.8094 | 0.1553
1821.6805 | 0.1579
1848.9119 | 0.1606
1876.3563 | 0.1633
1903.3665 | 0.1661
1929.2004 | 0.1688
1955.1767 | 0.1715
1981.7256 | 0.1743
2008.5846 | 0.1772
2036.1563 | 0.1802
2063.5139 | 0.1832
2090.3687 | 0.1859
2117.6893 | 0.1887
2144.473 | 0.1915
2171.4189 | 0.1943
2198.7822 | 0.1972
2225.676 | 0.2
2252.7676 | 0.2029
2281.7644 | 0.2059
2311.5448 | 0.209
2340.8797 | 0.212
2369.6552 | 0.215
2397.7712 | 0.2182
2424.6373 | 0.2214
2453.1143 | 0.2245
2482.5344 | 0.2275
2511.1746 | 0.2308
2540.2843 | 0.2344
2570.6263 | 0.238
2601.3421 | 0.2417
2632.8986 | 0.2456
2664.5522 | 0.2497
2695.7248 | 0.2538
2727.3807 | 0.258
2757.7866 | 0.262
2787.6243 | 0.266
2817.9311 | 0.2703
2848.3026 | 0.2745
2878.0466 | 0.2786
2906.9219 | 0.2828
2935.5152 | 0.2872
2964.2812 | 0.2915
2992.2951 | 0.2958
3018.7443 | 0.3002
3045.0928 | 0.3049
3071.2726 | 0.3097
3096.2799 | 0.3145
3121.1237 | 0.3191
3147.2487 | 0.3241
3173.0078 | 0.3292
3195.7627 | 0.3343
3217.7308 | 0.3396
3240.3827 | 0.3449
3263.0974 | 0.3504
3285.8144 | 0.356
3307.9242 | 0.3617
3329.6141 | 0.3674
3350.1607 | 0.3731
3369.453 | 0.379
3388.7713 | 0.385
3408.2267 | 0.391
3426.7089 | 0.3971
3444.9405 | 0.4034
3462.9384 | 0.4098
3479.9537 | 0.4165
3496.7317 | 0.4232
3513.0011 | 0.4298
3529.1778 | 0.4368
3544.459 | 0.4439
3558.6689 | 0.4511
3573.0832 | 0.4582
3587.4052 | 0.4655
3600.3726 | 0.4728
3612.5151 | 0.4802
3624.6477 | 0.4877
3636.7784 | 0.4951
3648.1886 | 0.5026
3659.6034 | 0.5104
3670.7779 | 0.5181
3681.1255 | 0.5257
3691.4365 | 0.5334
3702.2011 | 0.5413
3712.3075 | 0.549
3722.563 | 0.5569
3732.2173 | 0.5648
3741.2449 | 0.5728
3750.6997 | 0.5807
3759.7688 | 0.5887
3768.4836 | 0.5968
3777.1086 | 0.6048
3785.8355 | 0.613
3794.191 | 0.6213
3802.0184 | 0.6293
3809.4165 | 0.6373
3817.0379 | 0.6456
3824.6812 | 0.6539
3832.0342 | 0.662
3839.1984 | 0.6701
3846.1223 | 0.6786
3852.6318 | 0.6869
3859.5585 | 0.6952
3866.987 | 0.7036
3873.6475 | 0.7119
3879.995 | 0.7204
3886.0612 | 0.7289
3891.8088 | 0.7372
3897.5303 | 0.7455
3903.3106 | 0.7541
3909.0721 | 0.7628
3914.7947 | 0.7714
3920.2665 | 0.7797
3925.1894 | 0.7881
3930.7662 | 0.7967
3936.6042 | 0.8051
3940.8216 | 0.8134
3944.5186 | 0.8219
3949.2265 | 0.8307
3954.211 | 0.8393
3959.3509 | 0.848
3964.5291 | 0.8568
3969.1669 | 0.8653
3973.4912 | 0.8741
3977.7396 | 0.8831
3982.2901 | 0.8921
3987.4238 | 0.901
3992.5712 | 0.9098
3997.5026 | 0.9185
4002.168 | 0.9276
4006.4139 | 0.9365
4010.7319 | 0.9453
4015.1077 | 0.9544
4019.1823 | 0.9634
4022.9545 | 0.9723
4026.9174 | 0.9816
4031.0847 | 0.9908
4035.662 | 0.9997
4039.9721 | 1.0087
4043.5722 | 1.0179
4047.3229 | 1.0271
4051.3789 | 1.0361
4055.2814 | 1.045
4058.7116 | 1.0541
4062.0325 | 1.0633
4065.3708 | 1.0726
4068.6986 | 1.082
4072.4464 | 1.0914
4076.286 | 1.1008
4079.9483 | 1.11
4083.7849 | 1.1196
4087.3331 | 1.1291
4091.1365 | 1.1386
4094.5038 | 1.1482
4097.6769 | 1.1579
4101.2371 | 1.1672
4104.5555 | 1.1765
4108.2621 | 1.1862
4112.0706 | 1.1958
4114.8893 | 1.2053
4117.6477 | 1.215
4120.6496 | 1.2247
4124.0781 | 1.2344
4128.0395 | 1.2442
4131.5177 | 1.2539
4134.1628 | 1.2635
4137.0495 | 1.2731
4140.1512 | 1.2827
4143.0995 | 1.2922
4146.1945 | 1.3019
4148.9126 | 1.3113
4151.9273 | 1.3208
4155.1437 | 1.3304
4158.3623 | 1.3402
4161.6747 | 1.35
4164.6851 | 1.3597
4167.3952 | 1.3695
4170.1385 | 1.3792
4173.5729 | 1.3889
4177.136 | 1.3986
4180.5311 | 1.4086
4183.2011 | 1.4184
4185.8872 | 1.4284
4188.6772 | 1.4383
4191.061 | 1.4483
4193.7965 | 1.4582
4196.5847 | 1.4679
4199.258 | 1.4777
4202.3684 | 1.4879
4209.371 | 1.4992
4216.9154 | 1.5118
4221.6624 | 1.5254
4226.5261 | 1.5395
4231.4298 | 1.5543
4235.4301 | 1.5693
4239.2999 | 1.5845
4242.8128 | 1.6001
4246.2251 | 1.6154
4250.3087 | 1.6312
4254.6201 | 1.6471
4258.5596 | 1.6628
4262.3841 | 1.6787
4267.0071 | 1.6946
4272.6585 | 1.7107
4278.0782 | 1.7276
4282.2447 | 1.7452
4285.6345 | 1.7626
4289.1636 | 1.7795
4293.0438 | 1.7969
4296.5651 | 1.8145
4300.5756 | 1.832
4304.9717 | 1.8495
4308.9258 | 1.8666
4312.9859 | 1.8838
4321.6763 | 1.9033
4331.2067 | 1.9256
4336.2785 | 1.9489
4340.5852 | 1.972
4345.6434 | 1.9956
4350.8071 | 2.0187
4356.0119 | 2.0416
4361.0856 | 2.0651
4365.6526 | 2.0882
4370.2494 | 2.1114
4375.3647 | 2.1352
4380.5466 | 2.1585
4385.6465 | 2.1821
4390.465 | 2.2057
4395.641 | 2.2293
4400.7863 | 2.2529
4405.8089 | 2.2767
4410.8207 | 2.3006
4415.4967 | 2.3239
4420.2643 | 2.3471
4425.208 | 2.3708
4429.8636 | 2.3941
4434.3108 | 2.4172
4438.6961 | 2.441
4449.6286 | 2.4679
4464.5119 | 2.503
4476.9312 | 2.5462
4488.4669 | 2.5937
4502.6787 | 2.6488
4518.1286 | 2.7137
4532.7931 | 2.789
4547.5892 | 2.8709
4560.553 | 2.9534
4574.1188 | 3.0375
4587.7002 | 3.1241
4600.283 | 3.2106
4612.8576 | 3.2967
4625.4062 | 3.3807
4637.1419 | 3.4647
4648.5792 | 3.5505
4660.0286 | 3.6345
4671.4833 | 3.7183
4682.8087 | 3.8039
4692.9846 | 3.8883
4700.6995 | 3.9658
4707.5188 | 4.0381
4716.2632 | 4.1106
4725.0612 | 4.1828
4733.2242 | 4.255
4741.8116 | 4.3271
4749.5776 | 4.3974
4756.8201 | 4.4677
4765.8647 | 4.5405
4776.5515 | 4.6187
4786.4565 | 4.7035
4793.9601 | 4.7888
4801.5314 | 4.873
4808.8984 | 4.9575
4816.3082 | 5.0419
4823.6757 | 5.1262
4830.9378 | 5.2083
4838.0476 | 5.2899
4845.6954 | 5.3736
4853.8194 | 5.4581
4861.6457 | 5.5451
4868.7691 | 5.6348
4874.8732 | 5.7233
4882.1798 | 5.8136
4890.8756 | 5.909
4898.7169 | 6.0074
4905.5091 | 6.1055
4912.0769 | 6.2027
4919.0172 | 6.2989
4925.6052 | 6.3945
4931.4871 | 6.4904
4937.7084 | 6.6005
4944.9632 | 6.7339
4951.2476 | 6.8411
4956.0873 | 6.8756
4960.9087 | 6.9207
4966.081 | 7.0117
4971.774 | 7.1036
4977.0462 | 7.1973
4982.112 | 7.2908
4987.1549 | 7.3819
4991.5654 | 7.4727
4995.4796 | 7.5645
4997.7483 | 7.6496
4999.2784 | 7.7289
5002.6765 | 7.8073
5006.5025 | 7.8852
5008.9858 | 7.9611
5011.4652 | 8.0363
5014.7088 | 8.1127
5017.995 | 8.1887
5021.2145 | 8.2626
5023.8117 | 8.3359
5026.1452 | 8.4101
5028.1093 | 8.4823
5030.0678 | 8.5555
5032.2421 | 8.628
5034.973 | 8.6999
5037.9382 | 8.7713
5040.5173 | 8.842
5043.0464 | 8.9121
5044.4815 | 8.9817
5045.8588 | 9.0493
5047.8869 | 9.1163
5049.556 | 9.1842
5050.7886 | 9.2514
5051.9068 | 9.318
5053.395 | 9.3826
5054.9231 | 9.448
5056.3694 | 9.5126
5057.6943 | 9.5765
5059.0494 | 9.6396
5060.8767 | 9.7007
5062.9698 | 9.7618
5064.6362 | 9.8247
5066.0668 | 9.8861
5067.405 | 9.9478
5068.7863 | 10.0078
5069.7573 | 10.0661
5070.1467 | 10.1227
5070.6998 | 10.1778
5071.1441 | 10.2309
5071.1879 | 10.283
5071.1341 | 10.3349
5072.2298 | 10.3846
5075.1463 | 10.4351
5078.1133 | 10.4888
5079.4302 | 10.5421
5079.4767 | 10.5916
5079.399 | 10.6381
5079.384 | 10.6827
5079.0962 | 10.7234
5078.5332 | 10.761
5076.1726 | 10.7934
5072.099 | 10.8208
5065.8041 | 10.8437
5056.5415 | 10.8612
5040.2535 | 10.8726
5009.4569 | 10.8773
4970.0302 | 10.8778
4931.1115 | 10.8777
4891.0402 | 10.8774
4848.6753 | 10.8763
4806.6984 | 10.8733
4764.8645 | 10.8685
4718.883 | 10.8629
4644.6877 | 10.8537
4527.0091 | 10.8392
4373.8706 | 10.8203
4189.0372 | 10.7968
3955.4659 | 10.7665
2312.9491 | 11.0806
507.4724 | 11.457
7.119 | 11.5536
6.8268 | 11.5539
7.1364 | 11.5541
7.1865 | 11.5541
7.3808 | 11.5542
7.0379 | 11.5542
7.0142 | 11.5542
6.9671 | 11.5542
6.4444 | 11.5542
6.5985 | 11.5542
6.6232 | 11.5542
6.5841 | 11.5542
6.274 | 11.5542
6.1468 | 11.5542
6.2938 | 11.5543
6.2631 | 11.5544
6.2602 | 11.5543
6.1292 | 11.5543
6.2659 | 11.5543
6.1886 | 11.5544
5.8123 | 11.5544
5.8281 | 11.5544
5.6702 | 11.5543
5.5963 | 11.5543
5.8571 | 11.5543
6.0203 | 11.5544
5.7103 | 11.5544
5.5175 | 11.5543
5.6503 | 11.5543
5.4589 | 11.5543
5.339 | 11.5543
5.3181 | 11.5543
5.1669 | 11.5543
5.113 | 11.5544
5.2104 | 11.5544
5.0581 | 11.5542
4.8159 | 11.5542
4.8804 | 11.5543
5.007 | 11.5543
4.7814 | 11.5543
4.4434 | 11.5543
4.7968 | 11.5543
5.1026 | 11.5543
4.9664 | 11.5543
4.7295 | 11.5544
4.8048 | 11.5544
4.8529 | 11.5544
4.6801 | 11.5544
4.7755 | 11.5544
4.8933 | 11.5544
4.7931 | 11.5544
4.6882 | 11.5544
4.5936 | 11.5544
4.7455 | 11.5544
4.7021 | 11.5544
4.6997 | 11.5544
4.5939 | 11.5545
4.621 | 11.5544