## d 12 tor
Carga | P2
52.6891 | -5.3287
51.5826 | 0
-0.7277 | 0
-2.0882 | -0.0001
-3.2077 | -0.0002
-3.7968 | -0.0002
11.4811 | 0
54.8972 | 0.0015
115.2391 | 0.0042
172.4438 | 0.0069
219.9969 | 0.0092
262.723 | 0.0114
304.1215 | 0.0134
339.0771 | 0.0151
363.3117 | 0.0162
378.7979 | 0.0169
389.0964 | 0.0173
396.3301 | 0.0175
401.3698 | 0.0177
405.8456 | 0.0179
410.9438 | 0.0181
415.9417 | 0.0182
420.5468 | 0.0184
424.8329 | 0.0185
429.6537 | 0.0185
434.6416 | 0.0186
439.3304 | 0.0187
443.9168 | 0.0189
448.6706 | 0.019
452.5552 | 0.0192
454.931 | 0.0192
457.4062 | 0.0193
460.4377 | 0.0194
463.4363 | 0.0195
466.7275 | 0.0197
470.0685 | 0.0198
473.7268 | 0.02
477.0352 | 0.0202
479.8936 | 0.0203
483.093 | 0.0204
486.472 | 0.0204
489.154 | 0.0205
491.6114 | 0.0206
494.8065 | 0.0208
498.2714 | 0.021
501.4666 | 0.0212
504.4936 | 0.0213
507.4722 | 0.0213
511.0967 | 0.0214
514.4412 | 0.0216
517.1627 | 0.0216
520.2424 | 0.0218
522.8588 | 0.022
527.601 | 0.0223
533.2548 | 0.0226
537.7459 | 0.0227
542.7136 | 0.0228
548.2918 | 0.023
553.5551 | 0.0232
558.4009 | 0.0234
563.0981 | 0.0236
567.8981 | 0.0238
572.9735 | 0.0241
577.904 | 0.0242
582.2734 | 0.0244
586.8523 | 0.0245
591.8938 | 0.0247
596.9549 | 0.0249
602.1451 | 0.0251
607.3809 | 0.0253
612.987 | 0.0256
618.388 | 0.0258
623.4409 | 0.0261
628.5203 | 0.0263
633.4552 | 0.0266
638.2286 | 0.0267
643.7045 | 0.0269
649.1831 | 0.0271
654.2607 | 0.0274
659.3356 | 0.0276
664.4318 | 0.028
670.0342 | 0.0282
675.2248 | 0.0284
680.0479 | 0.0285
684.8243 | 0.0287
689.8102 | 0.029
695.1627 | 0.0292
700.5381 | 0.0295
705.2827 | 0.0298
710.1642 | 0.03
715.8986 | 0.0302
721.9471 | 0.0304
727.3895 | 0.0306
732.3605 | 0.0309
737.8921 | 0.0311
743.5954 | 0.0313
749.2719 | 0.0317
754.7336 | 0.0319
760.531 | 0.0322
767.1403 | 0.0324
776.7524 | 0.0329
787.7538 | 0.0334
796.6743 | 0.0338
805.2528 | 0.034
815.2028 | 0.0342
825.4103 | 0.0346
835.8807 | 0.035
846.7414 | 0.0356
857.2999 | 0.0362
867.362 | 0.0368
876.9217 | 0.0374
885.9253 | 0.038
895.4507 | 0.0386
906.0467 | 0.039
915.9044 | 0.0395
925.2727 | 0.0401
935.33 | 0.0407
944.869 | 0.0413
954.4839 | 0.0417
965.5027 | 0.0423
976.3018 | 0.0428
986.3509 | 0.0432
996.4912 | 0.0439
1007.2964 | 0.0445
1018.4807 | 0.0452
1028.9139 | 0.0458
1039.2555 | 0.0464
1050.1658 | 0.047
1061.5144 | 0.0475
1072.4931 | 0.048
1083.6532 | 0.0485
1094.7525 | 0.049
1106.167 | 0.0497
1117.962 | 0.0502
1129.6043 | 0.0508
1141.3468 | 0.0515
1153.4506 | 0.0522
1165.5099 | 0.0528
1177.7169 | 0.0535
1189.5741 | 0.0541
1200.707 | 0.0547
1212.2635 | 0.0553
1224.9672 | 0.0559
1237.3415 | 0.0565
1250.0084 | 0.0571
1261.9269 | 0.0577
1274.0722 | 0.0584
1286.679 | 0.059
1298.6356 | 0.0596
1310.9158 | 0.0602
1323.8073 | 0.0609
1336.1545 | 0.0615
1348.7565 | 0.0622
1361.3461 | 0.0629
1376.6967 | 0.0637
1398.7002 | 0.0649
1421.9337 | 0.0661
1442.53 | 0.0672
1463.3239 | 0.0682
1483.957 | 0.0693
1505.1862 | 0.0704
1525.8645 | 0.0716
1546.4059 | 0.0727
1567.6998 | 0.0738
1589.0841 | 0.0748
1610.1027 | 0.0759
1631.0722 | 0.077
1652.0461 | 0.0781
1672.6166 | 0.0791
1693.4395 | 0.0802
1714.125 | 0.0813
1734.2638 | 0.0824
1754.6442 | 0.0835
1776.336 | 0.0846
1797.6439 | 0.0856
1818.0073 | 0.0867
1837.7786 | 0.0878
1861.8747 | 0.0891
1892.1584 | 0.0908
1922.9366 | 0.0925
1951.5477 | 0.094
1980.7219 | 0.0956
2009.4836 | 0.0971
2037.6911 | 0.0986
2066.1747 | 0.1002
2094.9975 | 0.1016
2123.5169 | 0.1031
2151.8513 | 0.1046
2180.0259 | 0.106
2208.6199 | 0.1074
2237.2361 | 0.1088
2264.9957 | 0.1103
2293.1359 | 0.1117
2320.8308 | 0.1132
2348.0629 | 0.1147
2376.1811 | 0.1161
2404.7678 | 0.1175
2432.7166 | 0.1191
2460.1829 | 0.1206
2488.8219 | 0.1221
2517.6871 | 0.1236
2546.6202 | 0.1251
2575.0352 | 0.1266
2602.1622 | 0.1282
2629.5902 | 0.1297
2657.3106 | 0.1311
2684.3276 | 0.1325
2710.9611 | 0.1337
2737.7998 | 0.135
2765.0449 | 0.1364
2792.296 | 0.1378
2819.766 | 0.1393
2846.9214 | 0.1408
2874.1831 | 0.1423
2901.9755 | 0.1437
2929.9462 | 0.1452
2958.0112 | 0.1468
2986.1206 | 0.1484
3014.5111 | 0.15
3044.3696 | 0.1516
3075.7471 | 0.1533
3107.3594 | 0.1549
3137.4384 | 0.1566
3166.014 | 0.1584
3194.8888 | 0.16
3223.8727 | 0.1616
3252.6538 | 0.1633
3281.1352 | 0.165
3308.8029 | 0.1665
3336.0339 | 0.1681
3364.278 | 0.1696
3393.1599 | 0.1713
3424.4687 | 0.1732
3458.6195 | 0.1752
3493.7582 | 0.1772
3528.7385 | 0.1791
3563.546 | 0.1812
3598.5173 | 0.1832
3634.8713 | 0.1853
3672.6045 | 0.1873
3710.9972 | 0.1893
3750.0907 | 0.1915
3790.3874 | 0.1939
3831.7968 | 0.1963
3873.522 | 0.1986
3915.1426 | 0.201
3958.1343 | 0.2036
4000.5594 | 0.2062
4042.7191 | 0.2089
4084.8982 | 0.2117
4126.6833 | 0.2145
4169.1671 | 0.2172
4211.7879 | 0.22
4254.7171 | 0.2229
4298.0594 | 0.2261
4341.5329 | 0.2293
4384.4097 | 0.2327
4426.3705 | 0.236
4468.3757 | 0.2396
4509.1412 | 0.2433
4548.1252 | 0.2471
4587.8044 | 0.2509
4626.3281 | 0.2548
4664.2429 | 0.2591
4701.2687 | 0.2638
4738.2598 | 0.2687
4775.0252 | 0.2738
4811.5293 | 0.2788
4846.7907 | 0.2839
4882.397 | 0.2894
4917.5435 | 0.2953
4951.447 | 0.3015
4985.2747 | 0.308
5019.6528 | 0.3148
5052.8331 | 0.3219
5084.6252 | 0.3291
5115.7379 | 0.3365
5146.5331 | 0.3444
5177.1807 | 0.3525
5207.2924 | 0.3609
5236.4745 | 0.3694
5265.4127 | 0.3783
5292.5842 | 0.3875
5319.4293 | 0.3972
5346.6316 | 0.4073
5372.1521 | 0.4175
5396.5969 | 0.4283
5421.7539 | 0.4393
5445.8772 | 0.4506
5468.7665 | 0.4622
5491.2369 | 0.4737
5513.0252 | 0.4858
5533.709 | 0.4979
5554.1191 | 0.5104
5573.9643 | 0.5237
5593.1403 | 0.5373
5612.659 | 0.5512
5631.1205 | 0.5653
5649.7542 | 0.5797
5667.6394 | 0.5944
5684.3851 | 0.6095
5700.5035 | 0.6249
5716.286 | 0.6409
5730.9777 | 0.6572
5745.2462 | 0.6737
5759.2026 | 0.6906
5773.0747 | 0.7078
5786.1611 | 0.7252
5798.2958 | 0.7428
5810.6787 | 0.7608
5822.4223 | 0.7789
5834.5634 | 0.7971
5847.1752 | 0.8156
5858.0713 | 0.8343
5868.0068 | 0.8533
5878.4892 | 0.8724
5887.8575 | 0.8915
5897.0968 | 0.9104
5907.2222 | 0.9298
5917.0936 | 0.9492
5925.9884 | 0.9688
5934.7044 | 0.9884
5944.1309 | 1.0079
5952.0882 | 1.0276
5960.4792 | 1.0474
5969.5414 | 1.0673
5977.8441 | 1.0873
5986.0745 | 1.1074
5994.6392 | 1.1274
6002.6953 | 1.1475
6010.2607 | 1.1677
6017.5045 | 1.188
6024.664 | 1.2082
6031.7474 | 1.2285
6038.949 | 1.2489
6046.0657 | 1.2693
6052.0014 | 1.2899
6058.1264 | 1.3103
6065.1842 | 1.3307
6071.6296 | 1.3513
6077.5425 | 1.3718
6083.7124 | 1.3921
6089.8544 | 1.4126
6095.9063 | 1.4327
6102.1932 | 1.4533
6108.2106 | 1.474
6114.6307 | 1.4948
6120.9054 | 1.515
6127.0083 | 1.5352
6132.7253 | 1.5559
6138.5609 | 1.5765
6144.8909 | 1.5972
6150.9798 | 1.6179
6156.845 | 1.6385
6162.4872 | 1.6589
6168.6632 | 1.6794
6174.8908 | 1.6997
6180.7379 | 1.7199
6186.42 | 1.7406
6191.846 | 1.7613
6197.2808 | 1.7821
6201.9901 | 1.803
6207.4026 | 1.8238
6213.8272 | 1.8447
6220.0793 | 1.8657
6225.4175 | 1.8868
6230.7324 | 1.9079
6236.1167 | 1.9291
6241.4238 | 1.9505
6246.4639 | 1.9719
6251.5789 | 1.9932
6257.0944 | 2.0146
6262.5769 | 2.0359
6268.1688 | 2.0571
6273.3233 | 2.0784
6278.7277 | 2.0997
6284.3189 | 2.121
6289.4034 | 2.142
6294.6069 | 2.1635
6299.5596 | 2.185
6304.5038 | 2.2065
6309.6288 | 2.228
6314.3484 | 2.2495
6318.6989 | 2.2709
6322.9044 | 2.2925
6327.7466 | 2.3142
6332.2901 | 2.3358
6336.9375 | 2.3574
6341.55 | 2.3793
6346.1568 | 2.4011
6350.887 | 2.423
6355.7101 | 2.445
6360.5379 | 2.467
6364.9913 | 2.4885
6369.1374 | 2.5106
6372.4202 | 2.5327
6376.0599 | 2.5548
6380.2449 | 2.5767
6384.5094 | 2.5986
6389.0071 | 2.6208
6393.2862 | 2.6429
6397.3108 | 2.6652
6401.6521 | 2.6875
6406.235 | 2.7092
6410.5916 | 2.7316
6414.5391 | 2.7541
6418.6411 | 2.7765
6423.0188 | 2.799
6427.4114 | 2.8214
6431.5121 | 2.8438
6435.3968 | 2.8662
6438.9899 | 2.8883
6442.4606 | 2.9104
6445.771 | 2.9329
6449.4412 | 2.9554
6453.5885 | 2.9779
6457.5336 | 3.0004
6461.5625 | 3.023
6465.1572 | 3.0458
6468.3451 | 3.0687
6471.4576 | 3.0916
6474.7301 | 3.1144
6478.3465 | 3.1373
6481.9161 | 3.1601
6485.4943 | 3.1829
6488.9552 | 3.2057
6492.3473 | 3.2286
6495.8463 | 3.2516
6498.8186 | 3.2742
6501.5602 | 3.2972
6505.2511 | 3.3203
6508.831 | 3.3434
6512.2715 | 3.3663
6515.3643 | 3.3895
6517.9352 | 3.4129
6520.3777 | 3.4364
6522.8753 | 3.4598
6526.0483 | 3.4833
6529.5246 | 3.5068
6533.2471 | 3.5302
6537.0094 | 3.5537
6540.3441 | 3.5771
6542.8175 | 3.6004
6545.5392 | 3.6237
6548.6553 | 3.6469
6551.9846 | 3.6701
6555.0826 | 3.6934
6560.5242 | 3.7178
6568.1085 | 3.7444
6574.2976 | 3.7738
6578.2649 | 3.8049
6581.0716 | 3.8363
6583.241 | 3.8679
6585.9708 | 3.8999
6589.0522 | 3.932
6592.1518 | 3.9643
6595.5034 | 3.9968
6598.2865 | 4.0293
6601.169 | 4.0622
6603.9529 | 4.095
6606.5497 | 4.1275
6609.264 | 4.16
6612.0044 | 4.1925
6614.8672 | 4.2249
6617.3296 | 4.2573
6620.4229 | 4.2896
6623.445 | 4.3219
6626.0372 | 4.3534
6628.9705 | 4.3856
6631.676 | 4.4179
6634.1906 | 4.4503
6636.2994 | 4.4828
6638.0786 | 4.5152
6639.5982 | 4.5475
6641.3226 | 4.5798
6643.1636 | 4.6122
6644.985 | 4.6447
6646.6221 | 4.6775
6648.6903 | 4.7108
6650.8571 | 4.7441
6652.9069 | 4.7774
6654.8101 | 4.8117
6657.189 | 4.8475
6659.385 | 4.8849
6661.0483 | 4.9223
6662.7942 | 4.9582
6664.6115 | 4.9925
6666.1537 | 5.0255
6667.7993 | 5.0584
6669.1202 | 5.0921
6670.585 | 5.1256
6672.5014 | 5.1595
6674.5476 | 5.1941
6676.0988 | 5.2286
6677.2872 | 5.2628
6678.5136 | 5.297
6679.805 | 5.3312
6681.0206 | 5.362
6682.2328 | 5.3744
6683.5854 | 5.3731
6684.8518 | 5.3842
6685.7652 | 5.4114
6686.9628 | 5.4442
6688.1934 | 5.4781
6689.3081 | 5.5129
6690.4291 | 5.5481
6691.5177 | 5.5835
6692.239 | 5.6189
6693.1296 | 5.6542
6694.2168 | 5.6896
6695.2985 | 5.7246
6696.3259 | 5.7591
6697.2597 | 5.793
6698.2391 | 5.8273
6699.1814 | 5.8625
6700.1274 | 5.898
6701.0739 | 5.9338
6701.6277 | 5.9697
6701.9085 | 6.0055
6702.3089 | 6.0415
6702.5212 | 6.0774
6702.7021 | 6.1137
6703.0225 | 6.1502
6703.6541 | 6.1862
6703.9435 | 6.2225
6704.0676 | 6.2595
6704.2704 | 6.2971
6704.5233 | 6.3349
6704.8596 | 6.3727
6704.9161 | 6.4109
6704.7272 | 6.449
6704.9539 | 6.4866
6705.3005 | 6.5232
6705.3118 | 6.5598
6705.1297 | 6.5977
6705.1848 | 6.6361
6705.2153 | 6.6754
6705.4848 | 6.7148
6705.8138 | 6.7544
6706.0326 | 6.7942
6705.9376 | 6.834
6705.7601 | 6.8742
6705.7566 | 6.9147
6705.9095 | 6.9553
6705.8508 | 6.9966
6705.652 | 7.0379
6705.7155 | 7.0793
6705.9804 | 7.1214
6705.9489 | 7.164
6705.5709 | 7.2065
6705.6799 | 7.2486
6705.9225 | 7.2911
6705.7626 | 7.335
6705.6605 | 7.3793
6705.8197 | 7.4231
6705.646 | 7.4672
6705.6959 | 7.5124
6705.5167 | 7.5582
6705.5497 | 7.6044
6705.429 | 7.6511
6705.7333 | 7.6983
6705.6542 | 7.7455
6705.5625 | 7.7934
6705.5233 | 7.8412
6705.1989 | 7.8896
6705.1055 | 7.9397
6704.811 | 7.9906
6704.4941 | 8.0421
6704.1701 | 8.0943
6703.5516 | 8.1461
6702.6678 | 8.1991
6701.3579 | 8.2544
6700.1167 | 8.3104
6698.69 | 8.3672
6696.9578 | 8.4257
6695.1119 | 8.4856
6693.305 | 8.5453
6691.3472 | 8.5951
6689.2976 | 8.6391
6686.8996 | 8.6917
6684.1051 | 8.6461
6680.6743 | 8.3883
6676.9243 | 7.9514
6672.8432 | 7.6124
6668.1279 | 7.4912
6671.9392 | 7.5018
6680.8349 | 7.5018
6674.113 | 7.5018
6642.457 | 7.5018
6589.5958 | 7.5017
6517.1551 | 7.5017
6431.7341 | 7.5017
6334.5476 | 7.5016
6226.1344 | 7.5015
6102.6464 | 7.5015
5963.9932 | 7.5015
5809.9303 | 7.5016
5630.8466 | 7.5016
5415.924 | 7.5016
5161.321 | 7.5016
3586.837 | 7.5031
1184.5292 | 7.5051
-64.8018 | 7.5058
-66.6636 | 7.5058
-67.0148 | 7.5058
-66.9049 | 7.5058
-66.6497 | 7.5057
-66.6389 | 7.5057
-66.6363 | 7.5056
-66.7698 | 7.5056
-66.8668 | 7.5056
-67.1426 | 7.5056
-67.0685 | 7.5056
-66.986 | 7.5056
-67.0351 | 7.5056
-67.0709 | 7.5056
-67.2539 | 7.5056
-67.5044 | 7.5056
-67.3089 | 7.5057
-67.1938 | 7.5057
-65.6815 | 7.5057
-63.5331 | 7.5057
-64.5236 | 7.5057
-66.8818 | 7.5057
-67.2409 | 7.5058
-67.5695 | 7.5058
-67.7331 | 7.5058
-67.8854 | 7.5058
-68.1276 | 7.5058
-68.2947 | 7.5057
-68.1127 | 7.5057
-68.1324 | 7.5058
-68.4059 | 7.5058
-68.2495 | 7.5058
-68.2851 | 7.5059
-68.5215 | 7.5059
-68.409 | 7.5058
-68.4466 | 7.5058
-68.6726 | 7.5058
-69.152 | 7.5058
-69.5778 | 7.5058
-69.7973 | 7.5058
-69.9089 | 7.5058
-70.0117 | 7.5058
-69.9073 | 7.5059
-69.7638 | 7.506
-69.651 | 7.506
-69.6186 | 7.5061
-69.7918 | 7.506
-70.0037 | 7.506
-69.9884 | 7.506
-69.8766 | 7.5059