## d12 tor
Carga | P2
-0.1728 | -0.0001
-0.0547 | 0
0.2102 | 0
0.3141 | 0.0001
0.5754 | -0.001
0.9086 | -0.0051
1.1358 | -0.005
1.0187 | -0.0016
-0.7185 | -0.0012
3.5829 | -0.0012
16.1057 | -0.0011
33.9797 | -0.0002
58.4156 | 0.0016
83.5304 | 0.0034
98.2055 | 0.0043
124.4543 | 0.0058
177.6353 | 0.0083
238.6743 | 0.0111
284.6411 | 0.0133
319.0198 | 0.0148
352.8384 | 0.0165
384.0893 | 0.018
410.9795 | 0.0189
432.3958 | 0.0197
452.2712 | 0.0207
471.7708 | 0.0217
491.7466 | 0.0225
511.8055 | 0.0233
532.4731 | 0.0243
554.7741 | 0.0256
578.0265 | 0.027
602.1626 | 0.0287
626.2451 | 0.0304
650.3244 | 0.0321
675.0286 | 0.0339
700.2577 | 0.0357
726.8997 | 0.0376
753.241 | 0.0394
780.7056 | 0.0412
808.2035 | 0.043
837.1918 | 0.0447
866.0094 | 0.0464
895.9867 | 0.0482
926.0605 | 0.05
954.8455 | 0.0519
984.5591 | 0.0538
1015.8204 | 0.0557
1047.4653 | 0.0576
1079.5161 | 0.0596
1112.4973 | 0.0616
1144.4031 | 0.0636
1176.6817 | 0.0657
1208.7239 | 0.0677
1242.4816 | 0.0698
1276.0657 | 0.0719
1309.1145 | 0.074
1343.9893 | 0.0761
1378.8256 | 0.0782
1414.8422 | 0.0804
1450.3605 | 0.0827
1485.6478 | 0.0851
1521.8945 | 0.0875
1557.1569 | 0.0898
1592.6976 | 0.0921
1628.5181 | 0.0943
1664.5202 | 0.0968
1701.7814 | 0.0994
1738.0028 | 0.1018
1774.7245 | 0.1043
1811.5847 | 0.1067
1847.4975 | 0.1091
1883.8876 | 0.1114
1919.1836 | 0.1138
1953.3681 | 0.1161
1988.4164 | 0.1184
2023.3858 | 0.1207
2059.4733 | 0.1231
2094.2493 | 0.1256
2129.5979 | 0.1279
2165.1813 | 0.1303
2200.3193 | 0.1327
2236.4931 | 0.135
2272.549 | 0.1373
2309.7987 | 0.1396
2346.6532 | 0.142
2384.5446 | 0.1446
2421.3678 | 0.1471
2459.4118 | 0.1496
2496.6074 | 0.1521
2534.2195 | 0.1546
2570.9837 | 0.1572
2608.2632 | 0.1597
2644.7402 | 0.1623
2680.2092 | 0.1649
2716.6161 | 0.1673
2752.033 | 0.1697
2787.378 | 0.1721
2821.0584 | 0.1744
2855.41 | 0.1768
2889.7096 | 0.1791
2923.0705 | 0.1814
2957.7573 | 0.1838
2991.8681 | 0.1861
3025.7699 | 0.1883
3059.1245 | 0.1905
3091.8953 | 0.1928
3125.7825 | 0.1952
3159.6661 | 0.1976
3194.3791 | 0.2
3227.4514 | 0.2022
3261.4639 | 0.2045
3295.1925 | 0.2067
3328.7586 | 0.2089
3362.4037 | 0.2112
3395.9428 | 0.2136
3429.4 | 0.2161
3463.9962 | 0.2185
3498.0088 | 0.2208
3532.8711 | 0.2231
3567.8098 | 0.2256
3602.1396 | 0.228
3637.3684 | 0.2306
3673.0868 | 0.2332
3708.7847 | 0.2357
3745.7125 | 0.2383
3781.8694 | 0.2407
3818.6974 | 0.2433
3855.6732 | 0.2458
3892.8039 | 0.2484
3929.4863 | 0.2511
3966.8799 | 0.2539
4004.8022 | 0.2566
4042.0892 | 0.2595
4080.1599 | 0.2624
4117.2552 | 0.2653
4154.8643 | 0.2683
4191.7207 | 0.2713
4229.333 | 0.2745
4266.2442 | 0.2778
4304.3329 | 0.2813
4341.5059 | 0.2848
4380.0496 | 0.2884
4417.9961 | 0.2922
4456.5428 | 0.2962
4495.6299 | 0.3004
4533.9651 | 0.3047
4572.6558 | 0.3094
4610.2847 | 0.3143
4648.1195 | 0.3195
4685.569 | 0.3249
4722.0791 | 0.3304
4759.0503 | 0.3365
4794.6786 | 0.3428
4831.141 | 0.3496
4867.1378 | 0.3566
4903.7644 | 0.3641
4939.3114 | 0.3719
4975.1203 | 0.3806
5009.4874 | 0.3897
5043.5194 | 0.3991
5076.6083 | 0.4086
5110.4392 | 0.4188
5142.3609 | 0.4292
5173.4066 | 0.4401
5203.4221 | 0.4512
5234.0629 | 0.4628
5263.8138 | 0.4747
5293.9024 | 0.4873
5322.9989 | 0.5004
5350.4546 | 0.5137
5377.7382 | 0.5277
5403.9339 | 0.5418
5430.1245 | 0.5566
5454.1623 | 0.5716
5478.3435 | 0.5874
5502.0637 | 0.6035
5525.4413 | 0.6203
5547.228 | 0.6372
5568.7143 | 0.655
5589.2642 | 0.6733
5608.9039 | 0.6916
5628.384 | 0.7108
5646.5184 | 0.7299
5664.6301 | 0.7499
5681.8715 | 0.7699
5698.76 | 0.7907
5715.3025 | 0.8118
5731.2258 | 0.8328
5747.0774 | 0.8545
5761.4891 | 0.8762
5775.4989 | 0.8983
5789.2913 | 0.9202
5802.7636 | 0.9428
5815.0106 | 0.9652
5827.0125 | 0.9883
5838.798 | 1.0111
5850.3939 | 1.0346
5861.5368 | 1.0576
5872.4215 | 1.0812
5883.0872 | 1.1044
5893.7383 | 1.1282
5903.9321 | 1.1514
5914.1637 | 1.1742
5924.4533 | 1.1987
5933.4471 | 1.2233
5942.8212 | 1.2484
5952.1933 | 1.2727
5960.7622 | 1.2974
5969.257 | 1.3217
5978.4946 | 1.3466
5987.1686 | 1.3711
5995.907 | 1.396
6003.5849 | 1.4206
6012.258 | 1.4457
6020.8103 | 1.4709
6028.204 | 1.4956
6036.7772 | 1.5208
6045.3676 | 1.546
6052.9518 | 1.5708
6061.2987 | 1.5962
6069.5403 | 1.6212
6077.2233 | 1.6468
6084.6894 | 1.6719
6092.2198 | 1.6976
6099.0646 | 1.7233
6106.0254 | 1.7485
6113.8002 | 1.7744
6120.5798 | 1.8
6127.1345 | 1.8264
6134.2817 | 1.8525
6141.5592 | 1.8793
6148.5042 | 1.906
6155.1198 | 1.9321
6162.0851 | 1.9589
6169.0607 | 1.9852
6175.5355 | 2.0118
6181.9368 | 2.0384
6188.4842 | 2.0643
6195.0901 | 2.0906
6201.2226 | 2.1162
6207.0016 | 2.1423
6213.0991 | 2.1679
6219.9166 | 2.1941
6225.9148 | 2.2203
6231.6935 | 2.2475
6238.0309 | 2.2746
6244.2603 | 2.3013
6250.477 | 2.3286
6256.6334 | 2.355
6262.7349 | 2.3817
6268.5303 | 2.4075
6273.6368 | 2.4339
6278.976 | 2.4603
6285.5042 | 2.4861
6292.4275 | 2.5126
6298.2614 | 2.5387
6303.985 | 2.5654
6309.8609 | 2.5921
6315.7878 | 2.6186
6321.0565 | 2.6447
6326.1407 | 2.6717
6331.6799 | 2.698
6337.5701 | 2.7249
6342.5276 | 2.751
6347.5717 | 2.7776
6353.1361 | 2.8036
6358.2607 | 2.8301
6363.0787 | 2.8561
6368.4664 | 2.8829
6373.4105 | 2.9099
6378.3641 | 2.9361
6383.4804 | 2.9629
6388.5304 | 2.9898
6393.1162 | 3.0163
6397.6429 | 3.0433
6402.1426 | 3.0702
6406.3408 | 3.0972
6410.572 | 3.1235
6415.1858 | 3.1501
6419.9001 | 3.1767
6424.2393 | 3.2028
6428.7592 | 3.2295
6433.7741 | 3.2556
6438.3611 | 3.2824
6442.441 | 3.3091
6445.9608 | 3.3353
6449.5751 | 3.3622
6453.3987 | 3.3894
6457.628 | 3.4161
6462.1257 | 3.4434
6466.3919 | 3.47
6470.4312 | 3.4965
6474.4683 | 3.523
6478.5994 | 3.5496
6482.5161 | 3.5767
6485.9543 | 3.6032
6489.4755 | 3.6297
6493.5072 | 3.6566
6497.7328 | 3.6838
6501.752 | 3.7112
6505.495 | 3.7384
6509.245 | 3.7657
6512.4448 | 3.793
6515.3366 | 3.8198
6518.5136 | 3.8466
6521.5517 | 3.8743
6524.9765 | 3.902
6529.0695 | 3.9295
6533.0424 | 3.9567
6536.4857 | 3.9842
6539.2193 | 4.0127
6541.4919 | 4.0412
6544.0057 | 4.07
6546.8312 | 4.0987
6549.4376 | 4.1268
6552.7693 | 4.1549
6555.7503 | 4.1835
6558.398 | 4.2115
6561.0485 | 4.2396
6563.5371 | 4.2683
6565.9108 | 4.2974
6568.5747 | 4.327
6571.0651 | 4.3565
6573.4064 | 4.3872
6576.2047 | 4.4195
6579.1304 | 4.4524
6581.6817 | 4.4844
6584.1247 | 4.5149
6586.6131 | 4.545
6589.0006 | 4.5749
6591.0168 | 4.6047
6592.5384 | 4.634
6594.0233 | 4.6634
6595.9031 | 4.6933
6597.9678 | 4.7225
6600.2644 | 4.7517
6602.5791 | 4.7817
6604.9187 | 4.8111
6607.2801 | 4.8409
6609.6149 | 4.8708
6611.7354 | 4.9011
6613.4406 | 4.9317
6614.9748 | 4.9623
6616.9893 | 4.9925
6618.8178 | 5.0224
6620.1657 | 5.0528
6622.0303 | 5.0841
6624.0763 | 5.1146
6625.6515 | 5.145
6627.424 | 5.1764
6629.0801 | 5.2071
6630.5616 | 5.2381
6631.915 | 5.27
6632.9766 | 5.3019
6634.1055 | 5.3332
6635.5301 | 5.3646
6636.4943 | 5.3966
6637.6468 | 5.428
6638.736 | 5.4595
6639.8913 | 5.4919
6645.2626 | 5.5262
6652.8982 | 5.5651
6660.0819 | 5.6111
6665.1141 | 5.6624
6667.5904 | 5.7167
6671.9695 | 5.775
6676.8959 | 5.8329
6681.1675 | 5.8864
6683.9324 | 5.9454
6684.5318 | 6.0119
6684.5692 | 6.0753
6684.4375 | 6.139
6684.2528 | 6.2029
6684.4922 | 6.2669
6684.7803 | 6.3308
6685.2132 | 6.3948
6686.028 | 6.4585
6686.5382 | 6.5238
6687.1887 | 6.5913
6687.7587 | 6.6581
6691.1271 | 6.7291
6699.9671 | 6.8109
6708.9415 | 6.9125
6710.9386 | 7.0292
6709.5893 | 7.1501
6709.2243 | 7.2725
6709.2544 | 7.396
6709.2595 | 7.498
6709.1987 | 7.5905
6709.6187 | 7.7103
6710.1642 | 7.8543
6712.2912 | 8.012
6714.5109 | 8.1911
6715.0403 | 8.3694
6714.8505 | 8.0053
6714.8164 | 7.1955
6713.967 | 6.0195
6711.3344 | 5.0837
6706.2566 | 4.8966
6687.2978 | 4.8845
6635.1244 | 4.8846
6527.8327 | 4.8846
6349.829 | 4.8846
6100.4656 | 4.8845
5772.4004 | 4.8845
5214.7173 | 4.8857
2869.2249 | 4.9052
480.5803 | 4.9251
7.7563 | 4.9269
7.3703 | 4.9269
7.3706 | 4.9269
7.031 | 4.9269
6.732 | 4.9269
6.9757 | 4.9269
7.1429 | 4.9268
7.0616 | 4.9268
7.7489 | 4.9268
10.0121 | 4.9268
11.4097 | 4.9268
9.82 | 4.9269
7.8899 | 4.9269
6.6911 | 4.9268
6.2073 | 4.9268
6.2464 | 4.9268
5.914 | 4.9268
5.7138 | 4.9268
5.784 | 4.9268
5.7385 | 4.9268
5.5183 | 4.9268
5.5609 | 4.9269
5.7873 | 4.9269
5.6688 | 4.9269
5.7657 | 4.9268
5.526 | 4.9269
5.1219 | 4.9269
4.8847 | 4.9269
4.9589 | 4.9269
4.9106 | 4.9269
4.9465 | 4.927
4.7961 | 4.927
4.4902 | 4.9269
4.4043 | 4.9269
4.2898 | 4.9269
4.265 | 4.9269
4.1931 | 4.9269
4.1848 | 4.9269
4.4788 | 4.9269
4.2269 | 4.9269
3.9154 | 4.9269
3.4488 | 4.9269
2.7067 | 4.9269
2.8246 | 4.9269
2.8584 | 4.9269
2.8354 | 4.9269
2.9641 | 4.9269
2.8583 | 4.9269
2.9652 | 4.9269
2.8472 | 4.927
2.5958 | 4.9267
2.7525 | 4.9265
2.9803 | 4.9264
2.7624 | 4.9264
2.5901 | 4.9264
2.6569 | 4.9264
2.6691 | 4.9265
2.7935 | 4.9265
2.4099 | 4.9265
2.5293 | 4.9265
2.7897 | 4.9265
2.6862 | 4.9266
2.6399 | 4.9267
2.6792 | 4.9267
2.8192 | 4.9268
2.9703 | 4.9268
2.9539 | 4.9268
2.7672 | 4.9267
2.8144 | 4.9268
2.6552 | 4.9268
2.5861 | 4.9267
2.7274 | 4.9267
2.6565 | 4.9268
2.6811 | 4.927
2.1533 | 4.927
1.5798 | 4.927
1.7876 | 4.927
1.6668 | 4.927
1.6144 | 4.927
1.7552 | 4.9269
1.6861 | 4.9269
1.5858 | 4.927
1.7707 | 4.927
1.675 | 4.927
1.6448 | 4.927
1.575 | 4.927
1.5557 | 4.927
1.4692 | 4.927
1.5844 | 4.927
1.6206 | 4.927
1.546 | 4.927
1.4116 | 4.927
1.4149 | 4.927
1.5916 | 4.9269
1.7602 | 4.927
1.6583 | 4.927
1.6762 | 4.927
1.637 | 4.927
0.7546 | 4.927
-0.6914 | 4.927
-1.6743 | 4.927
-2.1404 | 4.927
-3.1875 | 4.927
-4.1434 | 4.927
-4.8417 | 4.9271
-4.7455 | 4.927
-4.109 | 4.927
-3.6048 | 4.9269
-3.3956 | 4.9269
-3.432 | 4.9269
-3.7481 | 4.9269
-3.7486 | 4.9269
-3.6549 | 4.927
-3.7767 | 4.9269
-3.7112 | 4.9269
-3.7569 | 4.9269
-3.7552 | 4.9269
-3.6273 | 4.9269
-3.5688 | 4.9269
-3.5794 | 4.9269
-3.896 | 4.9269
-4.1202 | 4.9268
-3.9932 | 4.9268
-3.7684 | 4.9268